## Sheet1
Ref | Surface_Area | Pore_Volume | Pore_Size | Voltage | Capacity
1 | 679 | 0.383 | 2.26 | 1.2 | 14.35
2 | 1416 | 0.986 | 2 | 1.2 | 15.65
3 | 2287 | - | - | 1.2 | 15.7
4 | 1160 | 0.652 | 2.24 | 1.2 | 24.96
5 | 2453 | 1.458 | 2.38 | 1.2 | 17.04
6 | 1023 | 0.98 | 2.42 | 1.2 | 8.67
7 | 3032 | 1.458 | 1.92 | 1.2 | 22.4
8 | 3074 | 2.09 | 2.72 | 1.2 | 27.79
9 | 2543 | 2.01 | 3.15 | 1.2 | 14.4
10 | 2617 | 1.48 | 2.27 | 1.2 | 27.2
11 | 1943 | 1.06 | 3.01 | 1.2 | 17.7
12 | 1404 | 0.6172 | 2.05 | 1.2 | 33.07